## Sheet1
Length | Diameter | Vf | Temperature | Heating-rate | SF | FA | MK | Slag | GGBFS | Microsilica | Nanosilica | RM | Fc | L/D
25 | 417 | 0 | 800 | 6 | 1 | 1 | 0 | 0 | 0 | 0 | 0 | SF,FA | 24.9 | 59.95204
25 | 417 | 1 | 800 | 6 | 1 | 1 | 0 | 0 | 0 | 0 | 0 | SF, FA | 38.7 | 59.95204
25 | 417 | 0 | 1100 | 6 | 1 | 1 | 0 | 0 | 0 | 0 | 0 | SF, FA | 8.05 | 59.95204
25 | 417 | 1 | 1100 | 6 | 1 | 1 | 0 | 0 | 0 | 0 | 0 | SF, FA | 12.85 | 59.95204
25 | 417 | 0 | 800 | 2.5 | 1 | 0 | 1 | 0 | 0 | 0 | 0 | MK, SF | 20.55 | 59.95204
25 | 417 | 1 | 800 | 2.5 | 1 | 0 | 1 | 0 | 0 | 0 | 0 | MK, SF | 23.46 | 59.95204
25 | 500 | 0 | 800 | 10 | 1 | 1 | 0 | 0 | 0 | 0 | 0 | SF, FA | 10 | 50
25 | 500 | 0.3 | 800 | 10 | 1 | 1 | 0 | 0 | 0 | 0 | 0 | SF, FA | 30 | 50
25 | 500 | 0.6 | 800 | 10 | 1 | 1 | 0 | 0 | 0 | 0 | 0 | SF, FA | 30 | 50
25 | 400 | 0 | 1200 | 10 | 0 | 0 | 0 | 0 | 0 | 0 | 0 | N/A | 15 | 62.5
25 | 400 | 1 | 1200 | 10 | 0 | 0 | 0 | 0 | 0 | 0 | 0 | N/A | 17 | 62.5
30 | 200 | 0 | 800 | 10 | 1 | 0 | 0 | 0 | 0 | 0 | 0 | SF | 21 | 150
30 | 200 | 0.5 | 800 | 10 | 1 | 0 | 0 | 0 | 0 | 0 | 0 | SF | 20 | 150
30 | 200 | 0.9 | 800 | 10 | 1 | 0 | 0 | 0 | 0 | 0 | 0 | SF | 38 | 150
30 | 200 | 1.25 | 800 | 10 | 1 | 0 | 0 | 0 | 0 | 0 | 0 | SF | 41 | 150
30 | 600 | 0 | 700 | 5 | 1 | 1 | 0 | 0 | 0 | 0 | 0 | SF, FA | 23 | 50
30 | 600 | 0.5 | 700 | 5 | 1 | 1 | 0 | 0 | 0 | 0 | 0 | SF, FA | 39 | 50
12 | 175 | 1 | 800 | 2 | 1 | 0 | 0 | 0 | 0 | 0 | 0 | SF | 27.7 | 68.57143
12 | 175 | 2 | 800 | 2 | 1 | 0 | 0 | 0 | 0 | 0 | 0 | SF | 38 | 68.57143
12 | 175 | 3 | 800 | 2 | 1 | 0 | 0 | 1 | 0 | 0 | 0 | SF | 36.8 | 68.57143
38 | 114 | 0 | 600 | 2 | 0 | 1 | 0 | 1 | 0 | 0 | 0 | FA,slag | 34 | 333.3333
38 | 114 | 0.5 | 600 | 2 | 0 | 1 | 0 | 1 | 0 | 0 | 0 | FA,slag | 28 | 333.3333
30 | 380 | 0 | 600 | 1 | 0 | 0 | 0 | 0 | 0 | 0 | 0 | N/A | 13.2 | 78.94737
30 | 380 | 0.38 | 600 | 1 | 0 | 0 | 0 | 0 | 0 | 0 | 0 | N/A | 20.2 | 78.94737
30 | 380 | 0.51 | 600 | 1 | 0 | 0 | 0 | 0 | 0 | 0 | 0 | N/A | 18.8 | 78.94737
13.2 | 220 | 2 | 900 | 4 | 1 | 0 | 0 | 1 | 0 | 0 | 0 | SF,slag | 31 | 60
13.2 | 220 | 3 | 900 | 4 | 1 | 0 | 0 | 1 | 0 | 0 | 0 | SF,slag | 29 | 60
60 | 220 | 1 | 800 | 5 | 1 | 0 | 0 | 1 | 0 | 0 | 0 | SF,slag | 60 | 272.7273
60 | 220 | 2 | 800 | 5 | 1 | 0 | 0 | 1 | 0 | 0 | 0 | SF,slag | 70 | 272.7273
60 | 220 | 3 | 800 | 5 | 1 | 0 | 0 | 1 | 0 | 0 | 0 | SF,slag | 58 | 272.7273
32 | 710 | 1 | 600 | 8 | 0 | 0 | 0 | 0 | 0 | 0 | 0 | N/A | 10.98 | 45.07042
32 | 800 | 0 | 600 | 2.5 | 0 | 0 | 0 | 0 | 0 | 0 | 0 | N/A | 11.33 | 40
32 | 800 | 0.5 | 600 | 2.5 | 0 | 0 | 0 | 0 | 0 | 0 | 0 | N/A | 13.05 | 40
32 | 800 | 1 | 600 | 2.5 | 0 | 0 | 0 | 0 | 0 | 0 | 0 | N/A | 13.73 | 40
32 | 800 | 1.5 | 600 | 2.5 | 0 | 0 | 0 | 0 | 0 | 0 | 0 | N/A | 21.81 | 40
13.2 | 220 | 1 | 800 | 5 | 1 | 0 | 0 | 1 | 0 | 0 | 0 | SF, slag | 35.1 | 60
13.2 | 220 | 2 | 800 | 5 | 1 | 0 | 0 | 1 | 0 | 0 | 0 | SF, slag | 29.1 | 60
13.2 | 220 | 3 | 800 | 5 | 1 | 0 | 0 | 1 | 0 | 0 | 0 | SF, slag | 24.5 | 60
13 | 200 | 0.5 | 600 | 5 | 1 | 0 | 0 | 0 | 0 | 0 | 0 | SF | 58 | 65
13 | 200 | 1 | 600 | 5 | 1 | 0 | 0 | 0 | 0 | 0 | 0 | SF | 39.5 | 65
13 | 200 | 1.5 | 600 | 5 | 1 | 0 | 0 | 0 | 0 | 0 | 0 | SF | 82.5 | 65
60 | 900 | 0.5 | 800 | 8 | 0 | 1 | 0 | 0 | 0 | 0 | 0 | FA | 20 | 66.66667
60 | 900 | 0.75 | 800 | 8 | 0 | 1 | 0 | 0 | 0 | 0 | 0 | FA | 18 | 66.66667
30 | 380 | 0 | 900 | 0.5 | 0 | 0 | 0 | 0 | 0 | 0 | 0 | N/A | 6.5 | 78.94737
13 | 200 | 0 | 800 | 5 | 1 | 0 | 0 | 0 | 0 | 0 | 0 | SF | 4.57 | 65
13 | 200 | 1 | 800 | 5 | 1 | 0 | 0 | 0 | 0 | 0 | 0 | SF | 16.45 | 65
60 | 750 | 0 | 900 | 5 | 1 | 1 | 0 | 1 | 0 | 0 | 0 | SF,FA,slag | 1.5 | 80
60 | 750 | 0.25 | 900 | 5 | 1 | 1 | 0 | 1 | 0 | 0 | 0 | SF,FA,slag | 2 | 80
60 | 750 | 0.5 | 900 | 5 | 1 | 1 | 0 | 1 | 0 | 0 | 0 | SF,FA,slag | 3.5 | 80
60 | 750 | 0.75 | 900 | 5 | 1 | 1 | 0 | 1 | 0 | 0 | 0 | SF,FA,slag | 3 | 80
60 | 750 | 1 | 900 | 5 | 1 | 1 | 0 | 1 | 0 | 0 | 0 | SF,FA,slag | 2.5 | 80
60 | 900 | 0 | 700 | 3 | 0 | 0 | 0 | 0 | 0 | 0 | 0 | N/A | 18 | 66.66667
60 | 900 | 0.5 | 700 | 3 | 0 | 0 | 0 | 0 | 0 | 0 | 0 | N/A | 26 | 66.66667
60 | 900 | 1 | 700 | 3 | 0 | 0 | 0 | 0 | 0 | 0 | 0 | N/A | 23.6 | 66.66667
25 | 500 | 0 | 800 | 10 | 0 | 1 | 0 | 0 | 0 | 0 | 0 | FA | 8.5 | 50
25 | 500 | 1 | 800 | 10 | 0 | 1 | 0 | 0 | 0 | 0 | 0 | FA | 27 | 50
25 | 500 | 3 | 800 | 10 | 0 | 1 | 0 | 0 | 0 | 0 | 0 | FA | 22 | 50
12.7 | 150 | 0.65 | 350 | 30 | 0 | 0 | 0 | 0 | 0 | 1 | 0 | Microsilica | 192.5 | 84.66667
12.7 | 150 | 1.28 | 350 | 30 | 0 | 0 | 0 | 0 | 0 | 1 | 0 | Microsilica | 202 | 84.66667
12.7 | 150 | 1.92 | 350 | 30 | 0 | 0 | 0 | 0 | 0 | 1 | 0 | Microsilica | 205 | 84.66667
12.7 | 150 | 2.56 | 350 | 30 | 0 | 0 | 0 | 0 | 0 | 1 | 0 | Microsilica | 218 | 84.66667
25 | 550 | 0 | 600 | 2.5 | 0 | 1 | 0 | 0 | 0 | 0 | 1 | FA, nanosilica | 17 | 45.45455
25 | 550 | 0.5 | 600 | 2.5 | 0 | 1 | 0 | 0 | 0 | 0 | 1 | FA, nanosilica | 37 | 45.45455
25 | 550 | 0.75 | 600 | 2.5 | 0 | 1 | 0 | 0 | 0 | 0 | 1 | FA, nanosilica | 36.5 | 45.45455
25 | 550 | 1 | 600 | 2.5 | 0 | 1 | 0 | 0 | 0 | 0 | 1 | FA, nanosilica | 36 | 45.45455
25 | 550 | 1.25 | 600 | 2.5 | 0 | 1 | 0 | 0 | 0 | 0 | 1 | FA, nanosilica | 32.5 | 45.45455
15 | 200 | 2 | 700 | 10 | 1 | 0 | 0 | 0 | 0 | 0 | 0 | SF | 215 | 75
35 | 1500 | 0 | 800 | 10 | 1 | 0 | 0 | 0 | 0 | 0 | 0 | SF | 36.7 | 23.33333
35 | 1500 | 0.5 | 800 | 10 | 1 | 0 | 0 | 0 | 0 | 0 | 0 | SF | 50.54 | 23.33333
35 | 1500 | 1 | 800 | 10 | 1 | 0 | 0 | 0 | 0 | 0 | 0 | SF | 53.38 | 23.33333
35 | 1500 | 1.5 | 800 | 10 | 1 | 0 | 0 | 0 | 0 | 0 | 0 | SF | 50.34 | 23.33333
35 | 1500 | 2 | 800 | 10 | 1 | 0 | 0 | 0 | 0 | 0 | 0 | SF | 54.9 | 23.33333
40 | 1000 | 0 | 20 | 0 | 0 | 1 | 0 | 0 | 0 | 0 | 0 | FA | 43 | 40
40 | 1000 | 0.5 | 20 | 0 | 0 | 1 | 0 | 0 | 0 | 0 | 0 | FA | 45.55 | 40
40 | 1000 | 0.75 | 20 | 0 | 0 | 1 | 0 | 0 | 0 | 0 | 0 | FA | 46.2 | 40
40 | 1000 | 1 | 20 | 0 | 0 | 1 | 0 | 0 | 0 | 0 | 0 | FA | 47.05 | 40
35 | 800 | 0 | 800 | 10 | 1 | 0 | 0 | 0 | 0 | 0 | 0 | SF | 18.8 | 43.75
35 | 800 | 0.5 | 800 | 10 | 1 | 0 | 0 | 0 | 0 | 0 | 0 | SF | 41.8 | 43.75
30 | 600 | 0 | 500 | 5 | 0 | 0 | 0 | 0 | 0 | 1 | 0 | Micro Silica | 27.5 | 50
30 | 600 | 1 | 500 | 5 | 0 | 0 | 0 | 0 | 0 | 1 | 0 | Micro Silica | 35.2 | 50
30 | 600 | 1.5 | 500 | 5 | 0 | 0 | 0 | 0 | 0 | 1 | 0 | Micro Silica | 38.3 | 50
36.44 | 1040 | 0 | 20 | 0 | 1 | 0 | 0 | 0 | 0 | 0 | 0 | SF | 29.52 | 35.03846
36.44 | 1040 | 1 | 20 | 0 | 1 | 0 | 0 | 0 | 0 | 0 | 0 | SF | 32.19 | 35.03846
36.44 | 1040 | 2 | 20 | 0 | 1 | 0 | 0 | 0 | 0 | 0 | 0 | SF | 33.72 | 35.03846
36.44 | 1040 | 3 | 20 | 0 | 1 | 0 | 0 | 0 | 0 | 0 | 0 | SF | 35.4 | 35.03846
13 | 220 | 2 | 120 | 5 | 1 | 0 | 0 | 1 | 0 | 0 | 0 | SF,slag | 170 | 59.09091
13 | 220 | 2 | 300 | 5 | 1 | 0 | 0 | 1 | 0 | 0 | 0 | SF,slag | 190 | 59.09091
13 | 220 | 2 | 500 | 5 | 1 | 0 | 0 | 1 | 0 | 0 | 0 | SF,slag | 118 | 59.09091
13 | 220 | 2 | 700 | 5 | 1 | 0 | 0 | 1 | 0 | 0 | 0 | SF,slag | 50 | 59.09091
13 | 220 | 2 | 900 | 5 | 1 | 0 | 0 | 1 | 0 | 0 | 0 | SF,slag | 40 | 59.09091
60 | 750 | 0 | 900 | 2.5 | 0 | 0 | 0 | 0 | 0 | 0 | 0 | N/A | 5.5 | 80
60 | 750 | 0.5 | 900 | 2.5 | 0 | 0 | 0 | 0 | 0 | 0 | 0 | N/A | 6 | 80
60 | 750 | 1 | 900 | 2.5 | 0 | 0 | 0 | 0 | 0 | 0 | 0 | N/A | 8 | 80
60 | 750 | 1.5 | 900 | 2.5 | 0 | 0 | 0 | 0 | 0 | 0 | 0 | N/A | 6.2 | 80
60 | 750 | 0 | 1000 | 2.5 | 0 | 0 | 0 | 0 | 0 | 0 | 0 | N/A | 2 | 80
60 | 750 | 0.5 | 1000 | 2.5 | 0 | 0 | 0 | 0 | 0 | 0 | 0 | N/A | 2.5 | 80
60 | 750 | 1 | 1000 | 2.5 | 0 | 0 | 0 | 0 | 0 | 0 | 0 | N/A | 3.8 | 80
60 | 750 | 1.5 | 1000 | 2.5 | 0 | 0 | 0 | 0 | 0 | 0 | 0 | N/A | 4 | 80
60 | 750 | 0 | 1100 | 2.5 | 0 | 0 | 0 | 0 | 0 | 0 | 0 | N/A | 1.8 | 80
60 | 750 | 0.5 | 1100 | 2.5 | 0 | 0 | 0 | 0 | 0 | 0 | 0 | N/A | 2 | 80
60 | 750 | 1 | 1100 | 2.5 | 0 | 0 | 0 | 0 | 0 | 0 | 0 | N/A | 2.5 | 80
60 | 750 | 1 | 1100 | 2.5 | 0 | 0 | 0 | 0 | 0 | 0 | 0 | N/A | 2.2 | 80
60 | 750 | 0 | 1200 | 2.5 | 0 | 0 | 0 | 0 | 0 | 0 | 0 | N/A | 1.8 | 80
60 | 750 | 0.5 | 1200 | 2.5 | 0 | 0 | 0 | 0 | 0 | 0 | 0 | N/A | 1.8 | 80
60 | 750 | 1 | 1200 | 2.5 | 0 | 0 | 0 | 0 | 0 | 0 | 0 | N/A | 2.2 | 80
60 | 750 | 1 | 1200 | 2.5 | 0 | 0 | 0 | 0 | 0 | 0 | 0 | N/A | 2 | 80
12 | 30 | 0.26 | 450 | 10 | 1 | 0 | 0 | 0 | 0 | 0 | 0 | SF | 34.9 | 400
12 | 30 | 0.45 | 450 | 10 | 1 | 0 | 0 | 0 | 0 | 0 | 0 | SF | 37.5 | 400
12 | 30 | 0.9 | 450 | 10 | 1 | 0 | 0 | 0 | 0 | 0 | 0 | SF | 46.8 | 400
12 | 30 | 0.26 | 600 | 10 | 1 | 0 | 0 | 0 | 0 | 0 | 0 | SF | 13.1 | 400
12 | 30 | 0.45 | 600 | 10 | 1 | 0 | 0 | 0 | 0 | 0 | 0 | SF | 19.8 | 400
12 | 30 | 0.9 | 600 | 10 | 1 | 0 | 0 | 0 | 0 | 0 | 0 | SF | 16.9 | 400
12 | 30 | 0.26 | 750 | 10 | 1 | 0 | 0 | 0 | 0 | 0 | 0 | SF | 1.6 | 400
12 | 30 | 0.45 | 750 | 10 | 1 | 0 | 0 | 0 | 0 | 0 | 0 | SF | 2.2 | 400
12 | 30 | 0.9 | 750 | 10 | 1 | 0 | 0 | 0 | 0 | 0 | 0 | SF | 1.9 | 400
6 | 200 | 0 | 20 | 0 | 1 | 0 | 0 | 0 | 0 | 0 | 0 | SF | 135.2 | 30
6 | 200 | 0.25 | 20 | 0 | 1 | 0 | 0 | 0 | 0 | 0 | 0 | SF | 135.5 | 30
6 | 200 | 0.5 | 20 | 0 | 1 | 0 | 0 | 0 | 0 | 0 | 0 | SF | 134.2 | 30
6 | 200 | 1 | 20 | 0 | 1 | 0 | 0 | 0 | 0 | 0 | 0 | SF | 137.2 | 30
6 | 200 | 1.5 | 20 | 0 | 1 | 0 | 0 | 0 | 0 | 0 | 0 | SF | 143.4 | 30
6 | 200 | 2 | 20 | 0 | 1 | 0 | 0 | 0 | 0 | 0 | 0 | SF | 152.4 | 30
6 | 200 | 2.5 | 20 | 0 | 1 | 0 | 0 | 0 | 0 | 0 | 0 | SF | 155.7 | 30
6 | 200 | 3 | 20 | 0 | 1 | 0 | 0 | 0 | 0 | 0 | 0 | SF | 156.5 | 30
13 | 300 | 0.25 | 20 | 0 | 1 | 0 | 0 | 0 | 0 | 0 | 0 | SF | 135 | 43.33333
13 | 300 | 0.5 | 20 | 0 | 1 | 0 | 0 | 0 | 0 | 0 | 0 | SF | 137.4 | 43.33333
13 | 300 | 1 | 20 | 0 | 1 | 0 | 0 | 0 | 0 | 0 | 0 | SF | 139.7 | 43.33333
13 | 300 | 1.5 | 20 | 0 | 1 | 0 | 0 | 0 | 0 | 0 | 0 | SF | 149.2 | 43.33333
13 | 300 | 2 | 20 | 0 | 1 | 0 | 0 | 0 | 0 | 0 | 0 | SF | 157.3 | 43.33333
13 | 300 | 2.5 | 20 | 0 | 1 | 0 | 0 | 0 | 0 | 0 | 0 | SF | 156 | 43.33333
13 | 300 | 3 | 20 | 0 | 1 | 0 | 0 | 0 | 0 | 0 | 0 | SF | 158.1 | 43.33333
13 | 200 | 0.25 | 20 | 0 | 1 | 0 | 0 | 0 | 0 | 0 | 0 | SF | 137.6 | 65
13 | 200 | 0.5 | 20 | 0 | 1 | 0 | 0 | 0 | 0 | 0 | 0 | SF | 138.3 | 65
13 | 200 | 1 | 20 | 0 | 1 | 0 | 0 | 0 | 0 | 0 | 0 | SF | 145 | 65
13 | 200 | 1.5 | 20 | 0 | 1 | 0 | 0 | 0 | 0 | 0 | 0 | SF | 152.8 | 65
13 | 200 | 2 | 20 | 0 | 1 | 0 | 0 | 0 | 0 | 0 | 0 | SF | 162.6 | 65
13 | 200 | 2.5 | 20 | 0 | 1 | 0 | 0 | 0 | 0 | 0 | 0 | SF | 164.5 | 65
13 | 200 | 3 | 20 | 0 | 1 | 0 | 0 | 0 | 0 | 0 | 0 | SF | 168.7 | 65
10 | 120 | 0.25 | 20 | 0 | 1 | 0 | 0 | 0 | 0 | 0 | 0 | SF | 136.3 | 83.33333
10 | 120 | 0.5 | 20 | 0 | 1 | 0 | 0 | 0 | 0 | 0 | 0 | SF | 138 | 83.33333
10 | 120 | 1 | 20 | 0 | 1 | 0 | 0 | 0 | 0 | 0 | 0 | SF | 147.9 | 83.33333
10 | 120 | 1.5 | 20 | 0 | 1 | 0 | 0 | 0 | 0 | 0 | 0 | SF | 156 | 83.33333
10 | 120 | 2 | 20 | 0 | 1 | 0 | 0 | 0 | 0 | 0 | 0 | SF | 168.2 | 83.33333
10 | 120 | 2.5 | 20 | 0 | 1 | 0 | 0 | 0 | 0 | 0 | 0 | SF | 174 | 83.33333
10 | 120 | 3 | 20 | 0 | 1 | 0 | 0 | 0 | 0 | 0 | 0 | SF | 179.2 | 83.33333
20 | 200 | 0.25 | 20 | 0 | 1 | 0 | 0 | 0 | 0 | 0 | 0 | SF | 140.1 | 100
20 | 200 | 0.5 | 20 | 0 | 1 | 0 | 0 | 0 | 0 | 0 | 0 | SF | 145.3 | 100
20 | 200 | 1 | 20 | 0 | 1 | 0 | 0 | 0 | 0 | 0 | 0 | SF | 157.8 | 100
20 | 200 | 1.5 | 20 | 0 | 1 | 0 | 0 | 0 | 0 | 0 | 0 | SF | 165.2 | 100
20 | 200 | 2 | 20 | 0 | 1 | 0 | 0 | 0 | 0 | 0 | 0 | SF | 172.3 | 100
20 | 200 | 2.5 | 20 | 0 | 1 | 0 | 0 | 0 | 0 | 0 | 0 | SF | 179.8 | 100
20 | 200 | 3 | 20 | 0 | 1 | 0 | 0 | 0 | 0 | 0 | 0 | SF | 182.2 | 100
50 | 800 | 0 | 600 | 2 | 0 | 0 | 0 | 0 | 0 | 0 | 0 | N/A | 13.6 | 62.5
50 | 800 | 0.5 | 600 | 2 | 0 | 0 | 0 | 0 | 0 | 0 | 0 | N/A | 15.5 | 62.5
50 | 800 | 1 | 600 | 2 | 0 | 0 | 0 | 0 | 0 | 0 | 0 | N/A | 16.1 | 62.5
30 | 600 | 0 | 25 | 2.5 | 1 | 0 | 0 | 0 | 0 | 0 | 0 | SF | 63 | 50
30 | 600 | 1 | 25 | 2.5 | 1 | 0 | 0 | 0 | 0 | 0 | 0 | SF | 73 | 50
30 | 600 | 1.5 | 25 | 2.5 | 1 | 0 | 0 | 0 | 0 | 0 | 0 | SF | 74 | 50
30 | 600 | 0 | 250 | 5 | 1 | 0 | 0 | 0 | 0 | 0 | 0 | SF | 51.5 | 50
30 | 600 | 1 | 250 | 5 | 1 | 0 | 0 | 0 | 0 | 0 | 0 | SF | 53.5 | 50
30 | 600 | 1.5 | 250 | 5 | 1 | 0 | 0 | 0 | 0 | 0 | 0 | SF | 53.6 | 50
30 | 600 | 0 | 500 | 7.5 | 1 | 0 | 0 | 0 | 0 | 0 | 0 | SF | 27.5 | 50
30 | 600 | 1 | 500 | 7.5 | 1 | 0 | 0 | 0 | 0 | 0 | 0 | SF | 35.2 | 50
30 | 600 | 1.5 | 500 | 7.5 | 1 | 0 | 0 | 0 | 0 | 0 | 0 | SF | 38.3 | 50
50 | 700 | 0 | 25 | 5 | 1 | 0 | 0 | 0 | 0 | 0 | 0 | SF | 50.31 | 71.42857
50 | 700 | 0.5 | 25 | 5 | 1 | 0 | 0 | 0 | 0 | 0 | 0 | SF | 51.65 | 71.42857
50 | 700 | 0 | 200 | 5 | 1 | 0 | 0 | 0 | 0 | 0 | 0 | SF | 41.61 | 71.42857
50 | 700 | 0.5 | 200 | 5 | 1 | 0 | 0 | 0 | 0 | 0 | 0 | SF | 48.98 | 71.42857
50 | 700 | 0 | 400 | 5 | 1 | 0 | 0 | 0 | 0 | 0 | 0 | SF | 43.04 | 71.42857
50 | 700 | 0.5 | 400 | 5 | 1 | 0 | 0 | 0 | 0 | 0 | 0 | SF | 50.35 | 71.42857
50 | 700 | 0 | 600 | 5 | 1 | 0 | 0 | 0 | 0 | 0 | 0 | SF | 27.16 | 71.42857
50 | 700 | 0.5 | 600 | 5 | 1 | 0 | 0 | 0 | 0 | 0 | 0 | SF | 41.58 | 71.42857
50 | 700 | 0 | 800 | 5 | 1 | 0 | 0 | 0 | 0 | 0 | 0 | SF | 14.98 | 71.42857
50 | 700 | 0.5 | 800 | 5 | 1 | 0 | 0 | 0 | 0 | 0 | 0 | SF | 38.32 | 71.42857
6 | 200 | 0 | 200 | 3.33 | 0 | 0 | 0 | 0 | 0 | 0 | 0 | N/A | 31 | 30
6 | 200 | 0 | 400 | 3.33 | 0 | 0 | 0 | 0 | 0 | 0 | 0 | N/A | 29 | 30
6 | 200 | 0 | 600 | 3.33 | 0 | 0 | 0 | 0 | 0 | 0 | 0 | N/A | 20 | 30
6 | 200 | 0 | 800 | 3.33 | 0 | 0 | 0 | 0 | 0 | 0 | 0 | N/A | 8 | 30
6 | 200 | 1 | 200 | 3.33 | 0 | 0 | 0 | 0 | 0 | 0 | 0 | N/A | 39 | 30
6 | 200 | 1 | 400 | 3.33 | 0 | 0 | 0 | 0 | 0 | 0 | 0 | N/A | 48 | 30
6 | 200 | 1 | 600 | 3.33 | 0 | 0 | 0 | 0 | 0 | 0 | 0 | N/A | 29 | 30
6 | 200 | 1 | 800 | 3.33 | 0 | 0 | 0 | 0 | 0 | 0 | 0 | N/A | 8 | 30
6 | 200 | 2 | 200 | 3.33 | 0 | 0 | 0 | 0 | 0 | 0 | 0 | N/A | 36 | 30
6 | 200 | 2 | 400 | 3.33 | 0 | 0 | 0 | 0 | 0 | 0 | 0 | N/A | 40 | 30
6 | 200 | 2 | 600 | 3.33 | 0 | 0 | 0 | 0 | 0 | 0 | 0 | N/A | 34 | 30
6 | 200 | 2 | 800 | 3.33 | 0 | 0 | 0 | 0 | 0 | 0 | 0 | N/A | 7 | 30
30 | 500 | 0 | 250 | 5 | 0 | 0 | 0 | 0 | 0 | 0 | 0 | N/A | 28.1 | 60
30 | 500 | 0.5 | 250 | 5 | 0 | 0 | 0 | 0 | 0 | 0 | 0 | N/A | 32.5 | 60
30 | 500 | 1 | 250 | 5 | 0 | 0 | 0 | 0 | 0 | 0 | 0 | N/A | 31.6 | 60
30 | 500 | 0 | 350 | 5 | 0 | 0 | 0 | 0 | 0 | 0 | 0 | N/A | 16.9 | 60
30 | 500 | 0.5 | 350 | 5 | 0 | 0 | 0 | 0 | 0 | 0 | 0 | N/A | 15.9 | 60
30 | 500 | 1 | 350 | 5 | 0 | 0 | 0 | 0 | 0 | 0 | 0 | N/A | 17.8 | 60
30 | 500 | 0 | 450 | 5 | 0 | 0 | 0 | 0 | 0 | 0 | 0 | N/A | 4.8 | 60
30 | 500 | 0.5 | 450 | 5 | 0 | 0 | 0 | 0 | 0 | 0 | 0 | N/A | 14.2 | 60
30 | 500 | 1 | 450 | 5 | 0 | 0 | 0 | 0 | 0 | 0 | 0 | N/A | 15.3 | 60
30 | 500 | 0 | 550 | 5 | 0 | 0 | 0 | 0 | 0 | 0 | 0 | N/A | 3.9 | 60
30 | 500 | 0.5 | 550 | 5 | 0 | 0 | 0 | 0 | 0 | 0 | 0 | N/A | 13.7 | 60
30 | 500 | 1 | 550 | 5 | 0 | 0 | 0 | 0 | 0 | 0 | 0 | N/A | 14.2 | 60
30 | 500 | 0 | 750 | 5 | 0 | 0 | 0 | 0 | 0 | 0 | 0 | N/A | 2.31 | 60
30 | 500 | 0.5 | 750 | 5 | 0 | 0 | 0 | 0 | 0 | 0 | 0 | N/A | 12.2 | 60
30 | 500 | 1 | 750 | 5 | 0 | 0 | 0 | 0 | 0 | 0 | 0 | N/A | 12.5 | 60
13 | 220 | 1.6 | 25 | 0 | 0 | 1 | 0 | 0 | 0 | 0 | 0 | FA | 46.1 | 59.09091
13 | 160 | 5 | 20 | 0 | 1 | 0 | 0 | 0 | 1 | 0 | 0 | FF,GGBS | 183 | 81.25
13 | 200 | 0 | 200 | 3 | 0 | 0 | 0 | 0 | 0 | 0 | 0 | N/A | 60 | 65
13 | 200 | 1.25 | 200 | 3 | 0 | 0 | 0 | 0 | 0 | 0 | 0 | N/A | 76 | 65
13 | 200 | 1.5 | 200 | 3 | 0 | 0 | 0 | 0 | 0 | 0 | 0 | N/A | 80 | 65
13 | 200 | 0 | 400 | 3 | 0 | 0 | 0 | 0 | 0 | 0 | 0 | N/A | 52 | 65
13 | 200 | 1.25 | 400 | 3 | 0 | 0 | 0 | 0 | 0 | 0 | 0 | N/A | 81 | 65
13 | 200 | 1.5 | 400 | 3 | 0 | 0 | 0 | 0 | 0 | 0 | 0 | N/A | 71 | 65
13 | 200 | 0 | 500 | 3 | 0 | 0 | 0 | 0 | 0 | 0 | 0 | N/A | 55 | 65
13 | 200 | 1.25 | 500 | 3 | 0 | 0 | 0 | 0 | 0 | 0 | 0 | N/A | 68 | 65
13 | 200 | 1.5 | 500 | 3 | 0 | 0 | 0 | 0 | 0 | 0 | 0 | N/A | 63 | 65
13 | 200 | 0 | 800 | 3 | 0 | 0 | 0 | 0 | 0 | 0 | 0 | N/A | 39 | 65
13 | 200 | 1.25 | 800 | 3 | 0 | 0 | 0 | 0 | 0 | 0 | 0 | N/A | 38 | 65
13 | 200 | 1.5 | 800 | 3 | 0 | 0 | 0 | 0 | 0 | 0 | 0 | N/A | 44 | 65
13 | 200 | 0 | 900 | 3 | 0 | 0 | 0 | 0 | 0 | 0 | 0 | N/A | 35 | 65
13 | 200 | 1.25 | 900 | 3 | 0 | 0 | 0 | 0 | 0 | 0 | 0 | N/A | 20 | 65
13 | 200 | 1.5 | 900 | 3 | 0 | 0 | 0 | 0 | 0 | 0 | 0 | N/A | 25 | 65
30 | 500 | 0 | 27 | 0 | 0 | 0 | 0 | 0 | 1 | 0 | 0 | GGBS | 42.86 | 60
30 | 500 | 0.5 | 27 | 0 | 0 | 0 | 0 | 0 | 1 | 0 | 0 | GGBS | 45.98 | 60
30 | 500 | 1 | 27 | 0 | 0 | 0 | 0 | 0 | 1 | 0 | 0 | GGBS | 46.2 | 60
30 | 500 | 1.5 | 27 | 0 | 0 | 0 | 0 | 0 | 1 | 0 | 0 | FA | 48.11 | 60
13 | 200 | 0 | 27 | 2 | 0 | 1 | 0 | 0 | 0 | 0 | 0 | FA | 65 | 65
13 | 200 | 1 | 27 | 2 | 0 | 1 | 0 | 0 | 0 | 0 | 0 | FA | 75 | 65
13 | 200 | 0 | 200 | 2 | 0 | 1 | 0 | 0 | 0 | 0 | 0 | FA | 70 | 65
13 | 200 | 1 | 200 | 2 | 0 | 1 | 0 | 0 | 0 | 0 | 0 | FA | 82 | 65
13 | 200 | 0 | 400 | 2 | 0 | 1 | 0 | 0 | 0 | 0 | 0 | FA | 60 | 65
13 | 200 | 1 | 400 | 2 | 0 | 1 | 0 | 0 | 0 | 0 | 0 | FA | 65 | 65
13 | 200 | 0 | 800 | 2 | 0 | 1 | 0 | 0 | 0 | 0 | 0 | FA | 20 | 65
13 | 200 | 1 | 800 | 2 | 0 | 1 | 0 | 0 | 0 | 0 | 0 | FA | 22 | 65
35 | 540 | 0 | 20 | 0 | 0 | 1 | 0 | 0 | 0 | 0 | 0 | FA | 50 | 64.81481
35 | 540 | 0.5 | 20 | 0 | 0 | 1 | 0 | 0 | 0 | 0 | 0 | FA | 53 | 64.81481
35 | 540 | 0.75 | 20 | 0 | 0 | 1 | 0 | 0 | 0 | 0 | 0 | FA | 58 | 64.81481
35 | 540 | 1 | 20 | 0 | 0 | 1 | 0 | 0 | 0 | 0 | 0 | FA | 57 | 64.81481
35 | 540 | 1.25 | 20 | 0 | 0 | 1 | 0 | 0 | 0 | 0 | 0 | FA | 54 | 64.81481
13 | 220 | 0 | 20 | 0 | 1 | 0 | 0 | 0 | 0 | 0 | 0 | SF | 79 | 59.09091
13 | 220 | 1 | 20 | 0 | 1 | 0 | 0 | 0 | 0 | 0 | 0 | SF | 90 | 59.09091
13 | 220 | 2 | 20 | 0 | 1 | 0 | 0 | 0 | 0 | 0 | 0 | SF | 89 | 59.09091
13 | 200 | 0 | 20 | 0 | 0 | 1 | 0 | 1 | 0 | 0 | 0 | FA,slag | 57 | 65
13 | 200 | 0.4 | 20 | 0 | 0 | 1 | 0 | 1 | 0 | 0 | 0 | FA,slag | 72 | 65
13 | 200 | 1 | 20 | 0 | 1 | 0 | 0 | 0 | 0 | 0 | 0 | SF | 150 | 65
13 | 200 | 1.5 | 20 | 0 | 1 | 0 | 0 | 0 | 0 | 0 | 0 | SF | 155 | 65
13 | 200 | 2 | 20 | 0 | 1 | 0 | 0 | 0 | 0 | 0 | 0 | SF | 160 | 65
25 | 417 | 0 | 20 | 2.5 | 1 | 0 | 1 | 0 | 0 | 0 | 0 | MK, SF | 97.3 | 59.95204
25 | 417 | 1 | 20 | 2.5 | 1 | 0 | 1 | 0 | 0 | 0 | 0 | MK, SF | 99.9 | 59.95204
25 | 417 | 1 | 400 | 2.5 | 1 | 0 | 1 | 0 | 0 | 0 | 0 | MK, SF | 74.92 | 59.95204
25 | 417 | 1 | 600 | 2.5 | 1 | 0 | 1 | 0 | 0 | 0 | 0 | MK, SF | 46 | 59.95204
30 | 200 | 0 | 200 | 10 | 1 | 0 | 0 | 0 | 0 | 0 | 0 | SF | 82 | 150
30 | 200 | 0.5 | 200 | 10 | 1 | 0 | 0 | 0 | 0 | 0 | 0 | SF | 90 | 150
30 | 200 | 0.9 | 200 | 10 | 1 | 0 | 0 | 0 | 0 | 0 | 0 | SF | 90 | 150
30 | 200 | 1.25 | 200 | 10 | 1 | 0 | 0 | 0 | 0 | 0 | 0 | SF | 108 | 150
12 | 175 | 1 | 500 | 2 | 1 | 0 | 0 | 0 | 0 | 0 | 0 | SF | 107.9 | 68.57143
12 | 175 | 2 | 500 | 2 | 1 | 0 | 0 | 0 | 0 | 0 | 0 | SF | 121.5 | 68.57143
12 | 175 | 3 | 500 | 2 | 1 | 0 | 0 | 1 | 0 | 0 | 0 | SF | 128.5 | 68.57143
12 | 175 | 1 | 600 | 2 | 1 | 0 | 0 | 0 | 0 | 0 | 0 | SF | 95.4 | 68.57143
12 | 175 | 2 | 600 | 2 | 1 | 0 | 0 | 0 | 0 | 0 | 0 | SF | 101.2 | 68.57143
12 | 175 | 3 | 600 | 2 | 1 | 0 | 0 | 1 | 0 | 0 | 0 | SF | 95.9 | 68.57143
12 | 175 | 1 | 700 | 2 | 1 | 0 | 0 | 0 | 0 | 0 | 0 | SF | 87.3 | 68.57143
12 | 175 | 2 | 700 | 2 | 1 | 0 | 0 | 0 | 0 | 0 | 0 | SF | 69.3 | 68.57143
12 | 175 | 3 | 700 | 2 | 1 | 0 | 0 | 1 | 0 | 0 | 0 | SF | 76.8 | 68.57143
30 | 380 | 0 | 300 | 1 | 0 | 0 | 0 | 0 | 0 | 0 | 0 | N/A | 85 | 78.94737
30 | 380 | 0.38 | 300 | 1 | 0 | 0 | 0 | 0 | 0 | 0 | 0 | N/A | 98.7 | 78.94737
30 | 380 | 0.51 | 300 | 1 | 0 | 0 | 0 | 0 | 0 | 0 | 0 | N/A | 101.5 | 78.94737
13.2 | 220 | 1 | 300 | 4 | 1 | 0 | 0 | 1 | 0 | 0 | 0 | SF,slag | 135 | 60
13.2 | 220 | 2 | 300 | 4 | 1 | 0 | 0 | 1 | 0 | 0 | 0 | SF,slag | 162 | 60
13.2 | 220 | 3 | 300 | 4 | 1 | 0 | 0 | 1 | 0 | 0 | 0 | SF,slag | 165 | 60
13.2 | 220 | 1 | 400 | 4 | 1 | 0 | 0 | 1 | 0 | 0 | 0 | SF,slag | 75 | 60
13.2 | 220 | 2 | 400 | 4 | 1 | 0 | 0 | 1 | 0 | 0 | 0 | SF,slag | 92 | 60
13.2 | 220 | 3 | 400 | 4 | 1 | 0 | 0 | 1 | 0 | 0 | 0 | SF,slag | 95 | 60
60 | 220 | 0 | 200 | 5 | 1 | 0 | 0 | 1 | 0 | 0 | 0 | SF,slag | 43 | 272.7273
60 | 220 | 1 | 200 | 5 | 1 | 0 | 0 | 1 | 0 | 0 | 0 | SF,slag | 110 | 272.7273
60 | 220 | 2 | 200 | 5 | 1 | 0 | 0 | 1 | 0 | 0 | 0 | SF,slag | 165 | 272.7273
60 | 220 | 3 | 200 | 5 | 1 | 0 | 0 | 1 | 0 | 0 | 0 | SF,slag | 170 | 272.7273
60 | 220 | 1 | 400 | 5 | 1 | 0 | 0 | 1 | 0 | 0 | 0 | SF,slag | 120 | 272.7273
60 | 220 | 2 | 400 | 5 | 1 | 0 | 0 | 1 | 0 | 0 | 0 | SF,slag | 136 | 272.7273
60 | 220 | 3 | 400 | 5 | 1 | 0 | 0 | 1 | 0 | 0 | 0 | SF,slag | 128 | 272.7273
60 | 220 | 1 | 600 | 5 | 1 | 0 | 0 | 1 | 0 | 0 | 0 | SF,slag | 103 | 272.7273
60 | 220 | 2 | 600 | 5 | 1 | 0 | 0 | 1 | 0 | 0 | 0 | SF,slag | 120 | 272.7273
60 | 220 | 3 | 600 | 5 | 1 | 0 | 0 | 1 | 0 | 0 | 0 | SF,slag | 105 | 272.7273
13.2 | 220 | 1 | 200 | 5 | 1 | 0 | 0 | 1 | 0 | 0 | 0 | SF, slag | 122 | 60
13.2 | 220 | 2 | 200 | 5 | 1 | 0 | 0 | 1 | 0 | 0 | 0 | SF, slag | 114 | 60
13.2 | 220 | 3 | 200 | 5 | 1 | 0 | 0 | 1 | 0 | 0 | 0 | SF, slag | 114 | 60
13.2 | 220 | 1 | 400 | 5 | 1 | 0 | 0 | 1 | 0 | 0 | 0 | SF, slag | 78 | 60
13.2 | 220 | 2 | 400 | 5 | 1 | 0 | 0 | 1 | 0 | 0 | 0 | SF, slag | 80 | 60
13.2 | 220 | 3 | 400 | 5 | 1 | 0 | 0 | 1 | 0 | 0 | 0 | SF, slag | 91 | 60
13.2 | 220 | 1 | 600 | 5 | 1 | 0 | 0 | 1 | 0 | 0 | 0 | SF, slag | 50 | 60
13.2 | 220 | 2 | 600 | 5 | 1 | 0 | 0 | 1 | 0 | 0 | 0 | SF, slag | 60 | 60
13.2 | 220 | 3 | 600 | 5 | 1 | 0 | 0 | 1 | 0 | 0 | 0 | SF, slag | 55 | 60
12.7 | 150 | 0.65 | 60 | 30 | 0 | 0 | 0 | 0 | 0 | 1 | 0 | Microsilica | 173 | 84.66667
12.7 | 150 | 1.28 | 60 | 30 | 0 | 0 | 0 | 0 | 0 | 1 | 0 | Microsilica | 185 | 84.66667
12.7 | 150 | 1.92 | 60 | 30 | 0 | 0 | 0 | 0 | 0 | 1 | 0 | Microsilica | 190 | 84.66667
12.7 | 150 | 2.56 | 60 | 30 | 0 | 0 | 0 | 0 | 0 | 1 | 0 | Microsilica | 205 | 84.66667
12.7 | 150 | 0.65 | 120 | 30 | 0 | 0 | 0 | 0 | 0 | 1 | 0 | Microsilica | 186 | 84.66667
12.7 | 150 | 1.28 | 120 | 30 | 0 | 0 | 0 | 0 | 0 | 1 | 0 | Microsilica | 193 | 84.66667
12.7 | 150 | 1.92 | 120 | 30 | 0 | 0 | 0 | 0 | 0 | 1 | 0 | Microsilica | 202 | 84.66667
12.7 | 150 | 2.56 | 120 | 30 | 0 | 0 | 0 | 0 | 0 | 1 | 0 | Microsilica | 210 | 84.66667
12.7 | 150 | 0.65 | 240 | 30 | 0 | 0 | 0 | 0 | 0 | 1 | 0 | Microsilica | 200 | 84.66667
12.7 | 150 | 1.28 | 240 | 30 | 0 | 0 | 0 | 0 | 0 | 1 | 0 | Microsilica | 214 | 84.66667
12.7 | 150 | 1.92 | 240 | 30 | 0 | 0 | 0 | 0 | 0 | 1 | 0 | Microsilica | 215 | 84.66667
12.7 | 150 | 2.56 | 240 | 30 | 0 | 0 | 0 | 0 | 0 | 1 | 0 | Microsilica | 220 | 84.66667
50 | 705 | 0.5 | 200 | 5 | 1 | 0 | 0 | 0 | 0 | 0 | 0 | SF | 48.98 | 70.92199
50 | 705 | 0.5 | 400 | 5 | 1 | 0 | 0 | 0 | 0 | 0 | 0 | SF | 50.35 | 70.92199
50 | 705 | 0.5 | 600 | 5 | 1 | 0 | 0 | 0 | 0 | 0 | 0 | SF | 41.58 | 70.92199
50 | 705 | 0.5 | 800 | 5 | 1 | 0 | 0 | 0 | 0 | 0 | 0 | SF | 38.32 | 70.92199
50 | 705 | 0 | 200 | 5 | 1 | 0 | 0 | 0 | 0 | 0 | 0 | SF | 41.61 | 70.92199
50 | 705 | 0 | 400 | 5 | 1 | 0 | 0 | 0 | 0 | 0 | 0 | SF | 43.04 | 70.92199
50 | 705 | 0 | 600 | 5 | 1 | 0 | 0 | 0 | 0 | 0 | 0 | SF | 27.16 | 70.92199
50 | 705 | 0 | 800 | 5 | 1 | 0 | 0 | 0 | 0 | 0 | 0 | SF | 14.98 | 70.92199